## Average-VLSFO-AMSA-2022
ADIOS Data Model Version | 0.12.0
Record Metadata
Name | AMSA Average Very Low Sulfer Fuel Oil
Source ID
Alternate Names | AMSA Average LSFO - RMG380
Location
Reference | 2022 | Trevor Gilbert, Reef Ecologic, VLSFO Study Report 2022 for Australian Maritime Safety Authority
Sample Date
Product Type | Residual Fuel Oil
API Gravity | 18.7
Labels | Refined Product | Residual Fuel | IFO | VLSFO
Location Coordinates
Comments | These are properties of an "average" oil from analysis of 48 oils according to the RMG380 Specification
Subsample Metadata
Name | Fresh Oil
Short name | Freash
Sample ID
Description | Avearge properties of 48 fresh oil samples.
Fraction evaporated | Mass Fraction | 0 | %
Boiling Point Range | min_temp | max_temp | C
Physical Properties | min value | value | max value | Temp Unit
Pour Point |  | 7 |  | C
Flash Point |  | 100 |  | C
Interfacial Tension | Value | Unit | Temp | Temp Unit
Seawater | 30 | dyn/cm | 15 | C
Fresh Water |  | dyn/cm
Air |  | dyn/cm
Density | Density | Unit | Temp | Temp Unit
Density at temp | 0.9413 | g/cm³ | 15 | C
Density at temp
Density at temp
Kinematic Viscosity | Viscosity | Unit | Temp | Unit
Viscosity at temp | 104.68 | cSt | 50 | C
Viscosity at temp | 630.6 | cSt | 30 | C
Viscosity at temp | 1955.7 | cSt | 20 | C
Dynamic Viscosity | Viscosity | Unit | Temp | Unit
Viscosity at temp
Viscosity at temp
Viscosity at temp
Distillation Data
Type (mass fraction or volume fraction) | Mass Fraction
Method
Final Boiling point | temp | C
Fraction Recovered | 100 | %
Distillation cuts | Fraction | Fraction Unit | Temp | Temp Unit
cut 1 | 1.5 | % | 196 | C
cut 2 | 5.1 | % | 216 | C
cut 3 | 9.5 | % | 236 | C
cut 4 | 14 | % | 263 | C
cut 5 | 22.3 | % | 287 | C
cut 6 | 26.5 | % | 302 | C
cut 7 | 34.7 | % | 331 | C
cut 8 | 42.3 | % | 357 | C
cut 9 | 49.2 | % | 380 | C
cut 10 | 55.5 | % | 402 | C
cut 11 | 63.1 | % | 432 | C
cut 12 | 70.8 | % | 459 | C
cut 13 | 77.7 | % | 483 | C
cut 14 | 82.2 | % | 498 | C
cut 15 | 87.3 | % | 512 | C
cut 16
SARA Analysis | Fraction | Fraction Unit
Saturates | 54.5 | %
Aromatics | 23.1 | %
Resins | 16.7 | %
Asphaltenes | 5.7 | %
Method
Compounds | Name | fraction | Fraction Unit | unit type | method | groups
compound 1 |  |  | % | Mass Fraction
compound 2 |  |  | % | Mass Fraction
Bulk Composition | Name | fraction | Fraction Unit | unit type | method | groups
Composition 1 | Sulfur Content | 0.5 | % | Mass Fraction
Composition 2 | Waxes | 10 | % | Mass Fraction
Industry Properties | Name | value | unit | unit type | method
Property 1 | Reid Vapor Pressure |  | PSI | Pressure

## Pick List Data
These are various data used for the pick lists -- do not edit!
UnIts
Unit Type | Temperature | Density | Kinematic Viscosity | Dynamic Viscosity | Mass Fraction | Volume Fraction | Pressure
UnIts | F | g/cm³ | St | Pa s | fraction | fraction | PSI
| C | kg/m³ | cSt | p | % | % | Pa
| K | lb/ft³ | cm²/s | cP | ppm | ml/l | kPa
[5 empty] | g/kg | ppm | bar
[5 empty] | mg/g |  | millibar
mass fraction | [6 empty] | dyn/cm²
Product Types | Labels
Crude Oil NOS | Crude Oil
Tight Oil | Condensate
Condensate | Light Crude
Bitumen Blend | Medium Crude
Bitumen | Heavy Crude
Refined Product NOS | Dilbit
Fuel Oil NOS | Synbit
Distillate Fuel Oil | Bitumen
Residual Fuel Oil | Refined Product
Refinery Intermediate | Fuel Oil
Solvent | Distillate Fuel
Bio-fuel Oil | Residual Fuel
Bio-Petro Fuel Oil | Jet Fuel
Natural Plant Oil | No. 1 Fuel Oil
Lube Oil | Gasoline
Dielectric Oil | Kerosene
Hydraulic Fluid | Aviation Gas
Other | Bio-Fuel
MDO
Diesel
No. 2 Fuel Oil
Home Heating Oil
IFO
HFO
Heavy Fuel Oil
No. 6 Fuel Oil
Bunker C
Group V
Solvent
Lube Oil
Transformer Oil
Shale Oil
Tight Oil
Fracking Oil
Vacuum Gas Oil
Refinery Intermediate
Natural Plant Oil
Dielectric Oil
Hydraulic Fluid
LSFO
VLSFO
ULSFO